## List1
Tabulka [T1] | Závislost indexu lomu a střední disperze na koncentraci
konc. [%] | nD,1 [1] | nD,2 [1] | nD [1] | C1 | C2 | param. C | param. A×105 | param. B×105 | D [1]
0 | 1.3298 | 1.3301 | 1.32995 | 42.1 | 42.7 | 42.4 | 2457 | 3125 | 0.005676278
10 | 1.3341 | 1.3336 | 1.33385 | 42.5 | 41.7 | 42.1 | 2456.9805 | 3124.9532 | 0.00606967
20 | 1.3518 | 1.3519 | 1.35185 | 42.7 | 42.1 | 42.4 | 2446.9905 | 3104.9582 | 0.005697355
30 | 1.3687 | 1.3685 | 1.3686 | 42.5 | 42 | 42.25 | 2441.9656 | 3082.8022 | 0.005974492
40 | 1.3751 | 1.3749 | 1.375 | 42.2 | 42.9 | 42.55 | 2437.97 | 3059.88 | 0.005688841
50 | 1.3968 | 1.3968 | 1.3968 | 41.9 | 41.8 | 41.85 | 2428.9728 | 3009.8096 | 0.006790298
60 | 1.4112 | 1.411 | 1.4111 | 42 | 42.8 | 42.4 | 2421.9956 | 2952.9659 | 0.00636635
70 | 1.4326 | 1.432 | 1.4323 | 42.1 | 41.7 | 41.9 | 2417.9839 | 2888.9218 | 0.00732179
80 | 1.4415 | 1.441 | 1.44125 | 41.8 | 42 | 41.9 | 2410.9961 | 2854.9532 | 0.007450133
90 | 1.4532 | 1.453 | 1.4531 | 42.1 | 41.8 | 41.95 | 2407.9938 | 2818.9008 | 0.007570616
100 | 1.4644 | 1.464 | 1.4642 | 42 | 42.1 | 42.05 | 2405.9874 | 2786.8068 | 0.007620466
Tabulka [T2] | Index lomu skla
kalibrace
průchod
| j [°] | a [°]
| 0 | 35.01667 |  | 35.02083
| 90 | 34.91667 | n= | 1.742542
| 180 | 35.03333 | sn= | 0.001
| 270 | 35.11667
odraz
| j [°] | a [°]
| 0 | 35.08333 |  | 34.97917
| 90 | 34.86667 | n= | 1.744353
| 180 | 34.95 | sn= | 0.005
| 270 | 35.01667
vzorek | a [°] při j=0° | a [°] při j=180° | a [°] | n12 [1] | n [1] | sn [1]
simax | 57.66667 | 57.58333 | 57.625 | 1.184046 | 1.471684 | 0.002
pyrex | 57.5 | 57.45 | 57.475 | 1.186019 | 1.469236 | 0.002
sklo a=1,5160 | 60.06667 | 60.16667 | 60.11667 | 1.153347 | 1.510857 | 0.002
Tabulka [T3] | Závislost řádného a mimořádného indexu lomu na úhlu průchodu
j [°] | ae [°] | ao [°] | ne [1] | no [1]
20 | 62.46667 | 62.16667 | 1.545185 | 1.540946
40 | 62.23333 | 62.08333 | 1.541892 | 1.539762
60 | 62.21667 | 62.05 | 1.541656 | 1.539287
80 | 62.03333 | 62.03333 | 1.539049 | 1.539049
100 | 62.16667 | 61.96667 | 1.540946 | 1.538097
120 | 62.36667 | 62 | 1.543777 | 1.538573
140 | 62.56667 | 61.95 | 1.546589 | 1.537859
160 | 62.66667 | 62.03333 | 1.547988 | 1.539049
180 | 62.63333 | 62.06667 | 1.547522 | 1.539524
200 | 62.48333 | 62.06667 | 1.54542 | 1.539524
220 | 62.36667 | 62.16667 | 1.543777 | 1.540946
240 | 62.25 | 62.26667 | 1.542128 | 1.542364
260 | 62.26667 | 62.25 | 1.542364 | 1.542128
280 | 62.41667 | 62.25 | 1.544482 | 1.542128
300 | 62.66667 | 62.25 | 1.547988 | 1.542128
320 | 62.78333 | 62.26667 | 1.549614 | 1.542364
340 | 62.83333 | 62.23333 | 1.550309 | 1.541892
360 | 62.75 | 62.23333 | 1.54915 | 1.541892
|  |  | průměr | 1.540417
vše s chybami ±0,002

## List2
Tabulka [T2]
Vzorek | a=b | RN [W] | R [W] | X [W] | DX [W]
Wolfram | 1000 | 0.1 | 1377.6 | 0.13776 | 0.00013776
| Číslo měření | 1 | 2 | 3
| d [mm] | 0.68 | 0.69 | 0.68
| <d> [mm] | 0.6833333
| Dd,odh [mm] | 0.001666667 |  | S= | 3.667373e-07 | m2
| Dd,sta [mm] | 0.004714045 |  | DS= | 2.683444e-09 | m2
| Dd [mm] | 0.005
| l [cm] | 90
| Dl [cm] | 1
|  | 0.05613526 | ± | 0.0007489301 | mWm
Měď | 1000 | 0.1 | 199 | 0.0199 | 1.99e-05
| Číslo měření | 1 | 2 | 3
| d [mm] | 1.02 | 1.01 | 1.01
| <d> [mm] | 1.013333
| Dd,odh [mm] | 0.001666667 |  | S= | 8.064817e-07 | m2
| Dd,sta [mm] | 0.004714045 |  | DS= | 3.979351e-09 | m2
| Dd [mm] | 0.005
| l [cm] | 89.9
| Dl [cm] | 1
|  | 0.01785204 | ± | 0.000217969 | mWm
Konstantan | 100 | 0.1 | 3568.4 | 3.5684 | 0.00071368
| Číslo měření | 1 | 2 | 3
| d [mm] | 0.4 | 0.39 | 0.39
| <d> [mm] | 0.3933333
| Dd,odh [mm] | 0.001666667 |  | S= | 1.215098e-07 | m2
| Dd,sta [mm] | 0.004714045 |  | DS= | 1.544616e-09 | m2
| Dd [mm] | 0.005
| l [cm] | 89.9
| Dl [cm] | 0.5
|  | 0.4823088 | ± | 0.006692883 | mWm
Železo | 1000 | 0.1 | 6340.3 | 0.63403 | 0.00063403
| Číslo měření | 1 | 2 | 3
| d [mm] | 0.49 | 0.49 | 0.48
| <d> [mm] | 0.4866667
| Dd,odh [mm] | 0.001666667 |  | S= | 1.860172e-07 | m2
| Dd,sta [mm] | 0.004714045 |  | DS= | 1.911136e-09 | m2
| Dd [mm] | 0.005
| l [cm] | 90
| Dl [cm] | 1
|  | 0.131045 | ± | 0.001987444 | mWm
Mosaz | 1000 | 0.1 | 2205.3 | 0.22053 | 0.00022053
| Číslo měření | 1 | 2 | 3
| d [mm] | 0.59 | 0.59 | 0.58
| <d> [mm] | 0.5866667
| Dd,odh [mm] | 0.001666667 |  | S= | 2.703166e-07 | m2
| Dd,sta [mm] | 0.004714045 |  | DS= | 2.303835e-09 | m2
| Dd [mm] | 0.005
| l [cm] | 89.8
| Dl [cm] | 0.2
|  | 0.0663841 | ± | 0.0005885285 | mWm
Chromnikl | 100 | 0.1 | 1178.4 | 1.1784 | 0.00023568
| Číslo měření | 1 | 2 | 3
| d [mm] | 1.01 | 0.99 | 1
| <d> [mm] | 1
| Dd,odh [mm] | 0.001666667 |  | S= | 7.853982e-07 | m2
| Dd,sta [mm] | 0.008164966 |  | DS= | 6.544985e-09 | m2
| Dd [mm] | 0.008333333
| l [cm] | 89.8
| Dl [cm] | 0.1
|  | 1.030638 | ± | 0.008667449 | mWm